## SWIR+
| λ (nm) | R, 8° | R, 30°
| 850 | 2.00714 | 0.33826
| 851 | 1.9044 | 0.3237
Theoretical Coating Data | 852 | 1.80573 | 0.31051
SWIR+ Coating | 853 | 1.71106 | 0.29863
Coating Specification: | 854 | 1.62029 | 0.28799
Ravg ≤0.5% @ 900 - 1700nm | 855 | 1.53335 | 0.27852
This data represents the theoretical performance of the coating per surface and is for reference only. Variations in performance may occur, however the coating will achieve the minimum performance specification listed above within the specified wavelength range. For more information please contact our Product and Application Support. | 856 | 1.45015 | 0.27017
| 857 | 1.37061 | 0.26286
| 858 | 1.29463 | 0.25655
| 859 | 1.22214 | 0.25118
| 860 | 1.15305 | 0.24669
| 861 | 1.08726 | 0.24302
Not what you're looking for? Click here for a full list of our standard AR coatings. | 862 | 1.02469 | 0.24012
| 863 | 0.96526 | 0.23795
| 864 | 0.90887 | 0.23646
| 865 | 0.85544 | 0.23559
| 866 | 0.80489 | 0.23529
| 867 | 0.75722 | 0.23552
| 868 | 0.71223 | 0.23625
| 869 | 0.66984 | 0.23743
| 870 | 0.62997 | 0.23902
| 871 | 0.59255 | 0.241
| 872 | 0.55748 | 0.24333
| 873 | 0.52468 | 0.24596
| 874 | 0.49408 | 0.24886
| 875 | 0.46558 | 0.25201
| 876 | 0.43911 | 0.25535
| 877 | 0.4146 | 0.25888
| 878 | 0.39196 | 0.26257
| 879 | 0.37113 | 0.26639
| 880 | 0.35203 | 0.27032
| 881 | 0.3346 | 0.27434
| 882 | 0.31876 | 0.27841
| 883 | 0.30444 | 0.28253
| 884 | 0.29157 | 0.28667
| 885 | 0.28008 | 0.29081
| 886 | 0.26991 | 0.29491
| 887 | 0.26099 | 0.29897
| 888 | 0.25326 | 0.30298
| 889 | 0.24666 | 0.30692
| 890 | 0.24113 | 0.31079
| 891 | 0.2366 | 0.31457
| 892 | 0.23303 | 0.31825
| 893 | 0.23036 | 0.32182
| 894 | 0.22854 | 0.32527
| 895 | 0.22751 | 0.32858
| 896 | 0.22723 | 0.33176
| 897 | 0.22765 | 0.3348
| 898 | 0.22872 | 0.33768
| 899 | 0.23039 | 0.34041
| 900 | 0.23263 | 0.34297
| 901 | 0.23538 | 0.34536
| 902 | 0.23861 | 0.34759
| 903 | 0.24229 | 0.34963
| 904 | 0.24636 | 0.3515
| 905 | 0.2508 | 0.35319
| 906 | 0.25556 | 0.3547
| 907 | 0.2606 | 0.35601
| 908 | 0.2659 | 0.35715
| 909 | 0.27143 | 0.3581
| 910 | 0.27717 | 0.35886
| 911 | 0.28306 | 0.35945
| 912 | 0.2891 | 0.35985
| 913 | 0.29525 | 0.36008
| 914 | 0.3015 | 0.36013
| 915 | 0.30782 | 0.36
| 916 | 0.3142 | 0.35971
| 917 | 0.3206 | 0.35924
| 918 | 0.32701 | 0.35861
| 919 | 0.3334 | 0.35782
| 920 | 0.33976 | 0.35686
| 921 | 0.34607 | 0.35575
| 922 | 0.3523 | 0.35449
| 923 | 0.35846 | 0.35308
| 924 | 0.36452 | 0.35153
| 925 | 0.37047 | 0.34984
| 926 | 0.37629 | 0.34802
| 927 | 0.38198 | 0.34606
| 928 | 0.38752 | 0.34399
| 929 | 0.39291 | 0.34179
| 930 | 0.39814 | 0.33948
| 931 | 0.40319 | 0.33706
| 932 | 0.40806 | 0.33454
| 933 | 0.41274 | 0.33192
| 934 | 0.41723 | 0.32921
| 935 | 0.42153 | 0.32642
| 936 | 0.42562 | 0.32354
| 937 | 0.4295 | 0.32059
| 938 | 0.43318 | 0.31757
| 939 | 0.43664 | 0.31448
| 940 | 0.43988 | 0.31133
| 941 | 0.44292 | 0.30813
| 942 | 0.44573 | 0.30488
| 943 | 0.44832 | 0.30158
| 944 | 0.45068 | 0.29825
| 945 | 0.45283 | 0.29488
| 946 | 0.45474 | 0.29149
| 947 | 0.45642 | 0.28808
| 948 | 0.45789 | 0.28465
| 949 | 0.45914 | 0.2812
| 950 | 0.46017 | 0.27775
| 951 | 0.46099 | 0.2743
| 952 | 0.4616 | 0.27084
| 953 | 0.462 | 0.2674
| 954 | 0.46219 | 0.26396
| 955 | 0.46218 | 0.26054
| 956 | 0.46198 | 0.25714
| 957 | 0.46157 | 0.25377
| 958 | 0.46098 | 0.25042
| 959 | 0.4602 | 0.2471
| 960 | 0.45924 | 0.24382
| 961 | 0.4581 | 0.24057
| 962 | 0.45678 | 0.23737
| 963 | 0.4553 | 0.23422
| 964 | 0.45365 | 0.23112
| 965 | 0.45185 | 0.22806
| 966 | 0.44989 | 0.22507
| 967 | 0.44778 | 0.22214
| 968 | 0.44552 | 0.21926
| 969 | 0.44314 | 0.21646
| 970 | 0.44062 | 0.21371
| 971 | 0.43797 | 0.21104
| 972 | 0.43521 | 0.20843
| 973 | 0.43233 | 0.2059
| 974 | 0.42934 | 0.20344
| 975 | 0.42624 | 0.20106
| 976 | 0.42305 | 0.19875
| 977 | 0.41977 | 0.19653
| 978 | 0.4164 | 0.19439
| 979 | 0.41295 | 0.19234
| 980 | 0.40943 | 0.19037
| 981 | 0.40584 | 0.18849
| 982 | 0.40218 | 0.18669
| 983 | 0.39847 | 0.18499
| 984 | 0.39471 | 0.18337
| 985 | 0.39089 | 0.18185
| 986 | 0.38704 | 0.1804
| 987 | 0.38314 | 0.17904
| 988 | 0.37922 | 0.17778
| 989 | 0.37526 | 0.1766
| 990 | 0.37129 | 0.17551
| 991 | 0.3673 | 0.17452
| 992 | 0.36331 | 0.17362
| 993 | 0.3593 | 0.17282
| 994 | 0.3553 | 0.1721
| 995 | 0.3513 | 0.17147
| 996 | 0.3473 | 0.17092
| 997 | 0.34331 | 0.17047
| 998 | 0.33934 | 0.1701
| 999 | 0.33539 | 0.16982
| 1000 | 0.33146 | 0.16963
| 1001 | 0.32757 | 0.16953
| 1002 | 0.32371 | 0.16951
| 1003 | 0.31988 | 0.16958
| 1004 | 0.31609 | 0.16973
| 1005 | 0.31235 | 0.16996
| 1006 | 0.30865 | 0.17026
| 1007 | 0.305 | 0.17064
| 1008 | 0.3014 | 0.1711
| 1009 | 0.29786 | 0.17164
| 1010 | 0.29438 | 0.17225
| 1011 | 0.29095 | 0.17293
| 1012 | 0.2876 | 0.17369
| 1013 | 0.2843 | 0.17451
| 1014 | 0.28108 | 0.17541
| 1015 | 0.27792 | 0.17637
| 1016 | 0.27484 | 0.17739
| 1017 | 0.27184 | 0.17848
| 1018 | 0.26891 | 0.17963
| 1019 | 0.26605 | 0.18084
| 1020 | 0.26328 | 0.18211
| 1021 | 0.26059 | 0.18343
| 1022 | 0.25799 | 0.18481
| 1023 | 0.25547 | 0.18624
| 1024 | 0.25303 | 0.18772
| 1025 | 0.25068 | 0.18924
| 1026 | 0.24841 | 0.19081
| 1027 | 0.24624 | 0.19241
| 1028 | 0.24415 | 0.19406
| 1029 | 0.24215 | 0.19575
| 1030 | 0.24024 | 0.19748
| 1031 | 0.23842 | 0.19924
| 1032 | 0.23669 | 0.20104
| 1033 | 0.23505 | 0.20287
| 1034 | 0.23351 | 0.20472
| 1035 | 0.23205 | 0.20661
| 1036 | 0.23069 | 0.20852
| 1037 | 0.22942 | 0.21046
| 1038 | 0.22823 | 0.21242
| 1039 | 0.22714 | 0.2144
| 1040 | 0.22614 | 0.21639
| 1041 | 0.22523 | 0.2184
| 1042 | 0.22441 | 0.22043
| 1043 | 0.22367 | 0.22247
| 1044 | 0.22303 | 0.22452
| 1045 | 0.22246 | 0.22657
| 1046 | 0.22198 | 0.22862
| 1047 | 0.22158 | 0.23068
| 1048 | 0.22127 | 0.23274
| 1049 | 0.22104 | 0.2348
| 1050 | 0.22089 | 0.23685
| 1051 | 0.22083 | 0.23891
| 1052 | 0.22084 | 0.24096
| 1053 | 0.22093 | 0.24301
| 1054 | 0.22109 | 0.24505
| 1055 | 0.22133 | 0.24708
| 1056 | 0.22165 | 0.2491
| 1057 | 0.22204 | 0.25111
| 1058 | 0.2225 | 0.25311
| 1059 | 0.22303 | 0.25509
| 1060 | 0.22363 | 0.25705
| 1061 | 0.22429 | 0.25899
| 1062 | 0.22501 | 0.26092
| 1063 | 0.22579 | 0.26282
| 1064 | 0.22664 | 0.26469
| 1065 | 0.22754 | 0.26654
| 1066 | 0.22849 | 0.26836
| 1067 | 0.2295 | 0.27015
| 1068 | 0.23056 | 0.27192
| 1069 | 0.23168 | 0.27366
| 1070 | 0.23284 | 0.27537
| 1071 | 0.23405 | 0.27704
| 1072 | 0.2353 | 0.27868
| 1073 | 0.2366 | 0.28029
| 1074 | 0.23793 | 0.28187
| 1075 | 0.23931 | 0.28341
| 1076 | 0.24073 | 0.28492
| 1077 | 0.24218 | 0.28639
| 1078 | 0.24367 | 0.28783
| 1079 | 0.24519 | 0.28923
| 1080 | 0.24674 | 0.29059
| 1081 | 0.24832 | 0.2919
| 1082 | 0.24992 | 0.29318
| 1083 | 0.25154 | 0.29441
| 1084 | 0.25319 | 0.29561
| 1085 | 0.25485 | 0.29675
| 1086 | 0.25652 | 0.29786
| 1087 | 0.25822 | 0.29892
| 1088 | 0.25993 | 0.29994
| 1089 | 0.26165 | 0.30092
| 1090 | 0.26338 | 0.30185
| 1091 | 0.26511 | 0.30273
| 1092 | 0.26685 | 0.30357
| 1093 | 0.2686 | 0.30437
| 1094 | 0.27035 | 0.30512
| 1095 | 0.27211 | 0.30583
| 1096 | 0.27386 | 0.3065
| 1097 | 0.27561 | 0.30712
| 1098 | 0.27736 | 0.3077
| 1099 | 0.27911 | 0.30823
| 1100 | 0.28084 | 0.30872
| 1101 | 0.28257 | 0.30916
| 1102 | 0.28429 | 0.30956
| 1103 | 0.28599 | 0.30991
| 1104 | 0.28768 | 0.31022
| 1105 | 0.28935 | 0.31048
| 1106 | 0.29099 | 0.31069
| 1107 | 0.29262 | 0.31086
| 1108 | 0.29423 | 0.31098
| 1109 | 0.29582 | 0.31107
| 1110 | 0.29738 | 0.31111
| 1111 | 0.29893 | 0.3111
| 1112 | 0.30044 | 0.31106
| 1113 | 0.30193 | 0.31097
| 1114 | 0.30339 | 0.31084
| 1115 | 0.30483 | 0.31067
| 1116 | 0.30623 | 0.31046
| 1117 | 0.3076 | 0.3102
| 1118 | 0.30893 | 0.30991
| 1119 | 0.31023 | 0.30957
| 1120 | 0.3115 | 0.3092
| 1121 | 0.31274 | 0.3088
| 1122 | 0.31394 | 0.30836
| 1123 | 0.3151 | 0.30788
| 1124 | 0.31622 | 0.30737
| 1125 | 0.31729 | 0.30681
| 1126 | 0.31832 | 0.30623
| 1127 | 0.31931 | 0.30561
| 1128 | 0.32026 | 0.30495
| 1129 | 0.32117 | 0.30427
| 1130 | 0.32203 | 0.30355
| 1131 | 0.32285 | 0.3028
| 1132 | 0.32363 | 0.30203
| 1133 | 0.32436 | 0.30122
| 1134 | 0.32504 | 0.30039
| 1135 | 0.32568 | 0.29953
| 1136 | 0.32627 | 0.29864
| 1137 | 0.32682 | 0.29773
| 1138 | 0.32732 | 0.29679
| 1139 | 0.32777 | 0.29583
| 1140 | 0.32817 | 0.29484
| 1141 | 0.32853 | 0.29384
| 1142 | 0.32884 | 0.29282
| 1143 | 0.3291 | 0.29178
| 1144 | 0.3293 | 0.29072
| 1145 | 0.32945 | 0.28964
| 1146 | 0.32955 | 0.28853
| 1147 | 0.3296 | 0.28741
| 1148 | 0.3296 | 0.28627
| 1149 | 0.32954 | 0.28512
| 1150 | 0.32944 | 0.28395
| 1151 | 0.32929 | 0.28277
| 1152 | 0.32909 | 0.28158
| 1153 | 0.32884 | 0.28037
| 1154 | 0.32854 | 0.27916
| 1155 | 0.32819 | 0.27794
| 1156 | 0.32779 | 0.27671
| 1157 | 0.32734 | 0.27547
| 1158 | 0.32684 | 0.27423
| 1159 | 0.3263 | 0.27298
| 1160 | 0.32571 | 0.27173
| 1161 | 0.32506 | 0.27047
| 1162 | 0.32437 | 0.26922
| 1163 | 0.32364 | 0.26796
| 1164 | 0.32285 | 0.2667
| 1165 | 0.32201 | 0.26543
| 1166 | 0.32114 | 0.26418
| 1167 | 0.32021 | 0.26293
| 1168 | 0.31924 | 0.26169
| 1169 | 0.31823 | 0.26045
| 1170 | 0.31717 | 0.25921
| 1171 | 0.31606 | 0.25797
| 1172 | 0.31491 | 0.25673
| 1173 | 0.31372 | 0.25551
| 1174 | 0.31248 | 0.25429
| 1175 | 0.31121 | 0.25308
| 1176 | 0.30989 | 0.25189
| 1177 | 0.30853 | 0.2507
| 1178 | 0.30713 | 0.24952
| 1179 | 0.3057 | 0.24836
| 1180 | 0.30422 | 0.24721
| 1181 | 0.30271 | 0.24608
| 1182 | 0.30117 | 0.24497
| 1183 | 0.29959 | 0.24388
| 1184 | 0.29797 | 0.2428
| 1185 | 0.29631 | 0.24173
| 1186 | 0.29461 | 0.24068
| 1187 | 0.29288 | 0.23964
| 1188 | 0.29111 | 0.23863
| 1189 | 0.28932 | 0.23763
| 1190 | 0.28749 | 0.23666
| 1191 | 0.28563 | 0.23571
| 1192 | 0.28375 | 0.23478
| 1193 | 0.28183 | 0.23387
| 1194 | 0.27989 | 0.23298
| 1195 | 0.27793 | 0.23212
| 1196 | 0.27594 | 0.2313
| 1197 | 0.27393 | 0.23049
| 1198 | 0.27189 | 0.22972
| 1199 | 0.26983 | 0.22897
| 1200 | 0.26775 | 0.22824
| 1201 | 0.26564 | 0.22754
| 1202 | 0.26351 | 0.22686
| 1203 | 0.26136 | 0.22621
| 1204 | 0.25919 | 0.2256
| 1205 | 0.25701 | 0.22501
| 1206 | 0.25481 | 0.22446
| 1207 | 0.2526 | 0.22393
| 1208 | 0.25037 | 0.22344
| 1209 | 0.24812 | 0.22298
| 1210 | 0.24587 | 0.22256
| 1211 | 0.2436 | 0.22216
| 1212 | 0.24132 | 0.2218
| 1213 | 0.23903 | 0.22146
| 1214 | 0.23673 | 0.22116
| 1215 | 0.23442 | 0.2209
| 1216 | 0.2321 | 0.22066
| 1217 | 0.22977 | 0.22045
| 1218 | 0.22744 | 0.22028
| 1219 | 0.2251 | 0.22014
| 1220 | 0.22276 | 0.22004
| 1221 | 0.22042 | 0.21998
| 1222 | 0.21807 | 0.21995
| 1223 | 0.21573 | 0.21996
| 1224 | 0.21338 | 0.22
| 1225 | 0.21103 | 0.22008
| 1226 | 0.20868 | 0.22019
| 1227 | 0.20633 | 0.22034
| 1228 | 0.20398 | 0.22052
| 1229 | 0.20164 | 0.22074
| 1230 | 0.1993 | 0.22099
| 1231 | 0.19697 | 0.22128
| 1232 | 0.19465 | 0.22162
| 1233 | 0.19234 | 0.22198
| 1234 | 0.19003 | 0.22239
| 1235 | 0.18773 | 0.22283
| 1236 | 0.18544 | 0.2233
| 1237 | 0.18317 | 0.22381
| 1238 | 0.1809 | 0.22436
| 1239 | 0.17865 | 0.22494
| 1240 | 0.17641 | 0.22556
| 1241 | 0.17418 | 0.22621
| 1242 | 0.17196 | 0.2269
| 1243 | 0.16977 | 0.22763
| 1244 | 0.16758 | 0.22839
| 1245 | 0.16541 | 0.22919
| 1246 | 0.16325 | 0.23002
| 1247 | 0.16111 | 0.23088
| 1248 | 0.15899 | 0.23177
| 1249 | 0.15689 | 0.23271
| 1250 | 0.15481 | 0.23367
| 1251 | 0.15275 | 0.23468
| 1252 | 0.15071 | 0.23572
| 1253 | 0.1487 | 0.23679
| 1254 | 0.14671 | 0.23789
| 1255 | 0.14474 | 0.23903
| 1256 | 0.1428 | 0.2402
| 1257 | 0.14088 | 0.24141
| 1258 | 0.13898 | 0.24264
| 1259 | 0.13711 | 0.24391
| 1260 | 0.13526 | 0.24521
| 1261 | 0.13344 | 0.24654
| 1262 | 0.13165 | 0.2479
| 1263 | 0.12989 | 0.24929
| 1264 | 0.12815 | 0.25071
| 1265 | 0.12644 | 0.25216
| 1266 | 0.12476 | 0.25364
| 1267 | 0.1231 | 0.25515
| 1268 | 0.12148 | 0.25669
| 1269 | 0.11989 | 0.25826
| 1270 | 0.11833 | 0.25985
| 1271 | 0.11679 | 0.26147
| 1272 | 0.11529 | 0.26312
| 1273 | 0.11382 | 0.26479
| 1274 | 0.11239 | 0.26649
| 1275 | 0.11098 | 0.26821
| 1276 | 0.1096 | 0.26996
| 1277 | 0.10825 | 0.27172
| 1278 | 0.10694 | 0.27352
| 1279 | 0.10566 | 0.27533
| 1280 | 0.10441 | 0.27717
| 1281 | 0.10321 | 0.27903
| 1282 | 0.10203 | 0.28092
| 1283 | 0.10089 | 0.28283
| 1284 | 0.09979 | 0.28476
| 1285 | 0.09872 | 0.28671
| 1286 | 0.09768 | 0.28867
| 1287 | 0.09668 | 0.29066
| 1288 | 0.09572 | 0.29267
| 1289 | 0.09479 | 0.29469
| 1290 | 0.0939 | 0.29673
| 1291 | 0.09304 | 0.29879
| 1292 | 0.09222 | 0.30087
| 1293 | 0.09143 | 0.30296
| 1294 | 0.09068 | 0.30506
| 1295 | 0.08996 | 0.30718
| 1296 | 0.08929 | 0.30931
| 1297 | 0.08864 | 0.31146
| 1298 | 0.08804 | 0.31361
| 1299 | 0.08747 | 0.31578
| 1300 | 0.08693 | 0.31796
| 1301 | 0.08643 | 0.32015
| 1302 | 0.08597 | 0.32236
| 1303 | 0.08554 | 0.32457
| 1304 | 0.08515 | 0.32679
| 1305 | 0.0848 | 0.32902
| 1306 | 0.08449 | 0.33126
| 1307 | 0.08421 | 0.33351
| 1308 | 0.08397 | 0.33576
| 1309 | 0.08376 | 0.33802
| 1310 | 0.08359 | 0.34028
| 1311 | 0.08345 | 0.34255
| 1312 | 0.08335 | 0.34482
| 1313 | 0.08328 | 0.34709
| 1314 | 0.08324 | 0.34936
| 1315 | 0.08324 | 0.35164
| 1316 | 0.08328 | 0.35392
| 1317 | 0.08335 | 0.3562
| 1318 | 0.08345 | 0.35848
| 1319 | 0.08359 | 0.36075
| 1320 | 0.08376 | 0.36303
| 1321 | 0.08396 | 0.36531
| 1322 | 0.0842 | 0.36758
| 1323 | 0.08447 | 0.36985
| 1324 | 0.08478 | 0.37212
| 1325 | 0.08511 | 0.37439
| 1326 | 0.08548 | 0.37665
| 1327 | 0.08589 | 0.3789
| 1328 | 0.08632 | 0.38115
| 1329 | 0.08678 | 0.38339
| 1330 | 0.08728 | 0.38562
| 1331 | 0.08781 | 0.38785
| 1332 | 0.08837 | 0.39007
| 1333 | 0.08895 | 0.39228
| 1334 | 0.08957 | 0.39448
| 1335 | 0.09022 | 0.39667
| 1336 | 0.09089 | 0.39885
| 1337 | 0.0916 | 0.40101
| 1338 | 0.09233 | 0.40317
| 1339 | 0.09309 | 0.40531
| 1340 | 0.09388 | 0.40744
| 1341 | 0.0947 | 0.40956
| 1342 | 0.09555 | 0.41167
| 1343 | 0.09643 | 0.41376
| 1344 | 0.09733 | 0.41584
| 1345 | 0.09825 | 0.4179
| 1346 | 0.0992 | 0.41994
| 1347 | 0.10018 | 0.42197
| 1348 | 0.10117 | 0.42398
| 1349 | 0.1022 | 0.42597
| 1350 | 0.10324 | 0.42794
| 1351 | 0.10431 | 0.4299
| 1352 | 0.1054 | 0.43183
| 1353 | 0.10651 | 0.43375
| 1354 | 0.10765 | 0.43564
| 1355 | 0.1088 | 0.43752
| 1356 | 0.10998 | 0.43937
| 1357 | 0.11118 | 0.4412
| 1358 | 0.1124 | 0.44301
| 1359 | 0.11363 | 0.44479
| 1360 | 0.11489 | 0.44656
| 1361 | 0.11617 | 0.4483
| 1362 | 0.11746 | 0.45002
| 1363 | 0.11878 | 0.45172
| 1364 | 0.12011 | 0.45339
| 1365 | 0.12145 | 0.45503
| 1366 | 0.12281 | 0.45665
| 1367 | 0.12419 | 0.45824
| 1368 | 0.12558 | 0.45981
| 1369 | 0.12699 | 0.46134
| 1370 | 0.12841 | 0.46286
| 1371 | 0.12984 | 0.46434
| 1372 | 0.13128 | 0.4658
| 1373 | 0.13274 | 0.46722
| 1374 | 0.13421 | 0.46862
| 1375 | 0.1357 | 0.46999
| 1376 | 0.13719 | 0.47134
| 1377 | 0.1387 | 0.47265
| 1378 | 0.14022 | 0.47394
| 1379 | 0.14175 | 0.4752
| 1380 | 0.14328 | 0.47642
| 1381 | 0.14482 | 0.47761
| 1382 | 0.14637 | 0.47878
| 1383 | 0.14793 | 0.47991
| 1384 | 0.1495 | 0.48101
| 1385 | 0.15107 | 0.48207
| 1386 | 0.15265 | 0.48311
| 1387 | 0.15423 | 0.48411
| 1388 | 0.15582 | 0.48509
| 1389 | 0.15741 | 0.48602
| 1390 | 0.15901 | 0.48693
| 1391 | 0.16062 | 0.48781
| 1392 | 0.16222 | 0.48865
| 1393 | 0.16383 | 0.48946
| 1394 | 0.16544 | 0.49024
| 1395 | 0.16706 | 0.49098
| 1396 | 0.16867 | 0.49169
| 1397 | 0.17028 | 0.49236
| 1398 | 0.17189 | 0.49299
| 1399 | 0.1735 | 0.4936
| 1400 | 0.17512 | 0.49417
| 1401 | 0.17673 | 0.4947
| 1402 | 0.17834 | 0.49521
| 1403 | 0.17995 | 0.49568
| 1404 | 0.18156 | 0.49611
| 1405 | 0.18316 | 0.49651
| 1406 | 0.18476 | 0.49687
| 1407 | 0.18635 | 0.4972
| 1408 | 0.18794 | 0.49749
| 1409 | 0.18952 | 0.49774
| 1410 | 0.1911 | 0.49796
| 1411 | 0.19267 | 0.49815
| 1412 | 0.19424 | 0.4983
| 1413 | 0.1958 | 0.49841
| 1414 | 0.19735 | 0.49849
| 1415 | 0.19889 | 0.49854
| 1416 | 0.20043 | 0.49855
| 1417 | 0.20196 | 0.49853
| 1418 | 0.20348 | 0.49847
| 1419 | 0.205 | 0.49838
| 1420 | 0.2065 | 0.49825
| 1421 | 0.20799 | 0.49809
| 1422 | 0.20947 | 0.49788
| 1423 | 0.21094 | 0.49765
| 1424 | 0.2124 | 0.49738
| 1425 | 0.21385 | 0.49707
| 1426 | 0.21529 | 0.49674
| 1427 | 0.21671 | 0.49637
| 1428 | 0.21812 | 0.49597
| 1429 | 0.21952 | 0.49553
| 1430 | 0.22091 | 0.49506
| 1431 | 0.22228 | 0.49455
| 1432 | 0.22364 | 0.494
| 1433 | 0.22498 | 0.49342
| 1434 | 0.22631 | 0.49281
| 1435 | 0.22762 | 0.49217
| 1436 | 0.22892 | 0.4915
| 1437 | 0.2302 | 0.49079
| 1438 | 0.23147 | 0.49005
| 1439 | 0.23272 | 0.48928
| 1440 | 0.23396 | 0.48848
| 1441 | 0.23517 | 0.48764
| 1442 | 0.23638 | 0.48678
| 1443 | 0.23756 | 0.48588
| 1444 | 0.23873 | 0.48495
| 1445 | 0.23987 | 0.48399
| 1446 | 0.241 | 0.483
| 1447 | 0.24211 | 0.48197
| 1448 | 0.2432 | 0.48091
| 1449 | 0.24427 | 0.47983
| 1450 | 0.24532 | 0.47871
| 1451 | 0.24636 | 0.47757
| 1452 | 0.24737 | 0.4764
| 1453 | 0.24837 | 0.4752
| 1454 | 0.24934 | 0.47398
| 1455 | 0.2503 | 0.47272
| 1456 | 0.25123 | 0.47144
| 1457 | 0.25214 | 0.47012
| 1458 | 0.25303 | 0.46878
| 1459 | 0.2539 | 0.46741
| 1460 | 0.25475 | 0.46601
| 1461 | 0.25558 | 0.4646
| 1462 | 0.25639 | 0.46316
| 1463 | 0.25718 | 0.46169
| 1464 | 0.25794 | 0.4602
| 1465 | 0.25868 | 0.45869
| 1466 | 0.25941 | 0.45715
| 1467 | 0.2601 | 0.45559
| 1468 | 0.26078 | 0.454
| 1469 | 0.26144 | 0.45239
| 1470 | 0.26207 | 0.45076
| 1471 | 0.26267 | 0.44911
| 1472 | 0.26326 | 0.44743
| 1473 | 0.26382 | 0.44572
| 1474 | 0.26435 | 0.444
| 1475 | 0.26487 | 0.44226
| 1476 | 0.26536 | 0.44051
| 1477 | 0.26584 | 0.43873
| 1478 | 0.26629 | 0.43694
| 1479 | 0.26671 | 0.43513
| 1480 | 0.26712 | 0.4333
| 1481 | 0.26749 | 0.43145
| 1482 | 0.26784 | 0.42958
| 1483 | 0.26817 | 0.4277
| 1484 | 0.26848 | 0.4258
| 1485 | 0.26876 | 0.42388
| 1486 | 0.26903 | 0.42196
| 1487 | 0.26927 | 0.42003
| 1488 | 0.26949 | 0.41808
| 1489 | 0.26968 | 0.41611
| 1490 | 0.26985 | 0.41414
| 1491 | 0.27 | 0.41215
| 1492 | 0.27012 | 0.41015
| 1493 | 0.27023 | 0.40814
| 1494 | 0.27031 | 0.40612
| 1495 | 0.27036 | 0.4041
| 1496 | 0.2704 | 0.40206
| 1497 | 0.27041 | 0.40001
| 1498 | 0.2704 | 0.39796
| 1499 | 0.27036 | 0.3959
| 1500 | 0.27031 | 0.39383
| 1501 | 0.27022 | 0.39175
| 1502 | 0.27012 | 0.38966
| 1503 | 0.26999 | 0.38757
| 1504 | 0.26984 | 0.38547
| 1505 | 0.26967 | 0.38337
| 1506 | 0.26948 | 0.38127
| 1507 | 0.26927 | 0.37918
| 1508 | 0.26904 | 0.37708
| 1509 | 0.26879 | 0.37498
| 1510 | 0.26852 | 0.37288
| 1511 | 0.26822 | 0.37077
| 1512 | 0.26791 | 0.36867
| 1513 | 0.26757 | 0.36657
| 1514 | 0.26722 | 0.36448
| 1515 | 0.26684 | 0.36238
| 1516 | 0.26644 | 0.36029
| 1517 | 0.26603 | 0.35821
| 1518 | 0.26559 | 0.35612
| 1519 | 0.26514 | 0.35405
| 1520 | 0.26467 | 0.35198
| 1521 | 0.26417 | 0.3499
| 1522 | 0.26365 | 0.34784
| 1523 | 0.26312 | 0.34578
| 1524 | 0.26257 | 0.34373
| 1525 | 0.262 | 0.34169
| 1526 | 0.26141 | 0.33967
| 1527 | 0.26081 | 0.33766
| 1528 | 0.2602 | 0.33566
| 1529 | 0.25956 | 0.33367
| 1530 | 0.25891 | 0.3317
| 1531 | 0.25825 | 0.32973
| 1532 | 0.25756 | 0.32779
| 1533 | 0.25687 | 0.32585
| 1534 | 0.25615 | 0.32394
| 1535 | 0.25542 | 0.32204
| 1536 | 0.25468 | 0.32015
| 1537 | 0.25392 | 0.31829
| 1538 | 0.25315 | 0.31644
| 1539 | 0.25237 | 0.31461
| 1540 | 0.25157 | 0.3128
| 1541 | 0.25076 | 0.31101
| 1542 | 0.24993 | 0.30924
| 1543 | 0.24909 | 0.3075
| 1544 | 0.24824 | 0.30577
| 1545 | 0.24738 | 0.30407
| 1546 | 0.24651 | 0.30239
| 1547 | 0.24562 | 0.30073
| 1548 | 0.24472 | 0.29909
| 1549 | 0.24381 | 0.29748
| 1550 | 0.24289 | 0.2959
| 1551 | 0.24197 | 0.29435
| 1552 | 0.24103 | 0.29283
| 1553 | 0.24009 | 0.29134
| 1554 | 0.23914 | 0.28988
| 1555 | 0.23819 | 0.28846
| 1556 | 0.23722 | 0.28706
| 1557 | 0.23625 | 0.28569
| 1558 | 0.23527 | 0.28436
| 1559 | 0.23429 | 0.28306
| 1560 | 0.2333 | 0.28179
| 1561 | 0.23231 | 0.28056
| 1562 | 0.23131 | 0.27936
| 1563 | 0.2303 | 0.2782
| 1564 | 0.22929 | 0.27707
| 1565 | 0.22828 | 0.27599
| 1566 | 0.22726 | 0.27494
| 1567 | 0.22625 | 0.27393
| 1568 | 0.22523 | 0.27296
| 1569 | 0.2242 | 0.27203
| 1570 | 0.22318 | 0.27114
| 1571 | 0.22216 | 0.27029
| 1572 | 0.22113 | 0.26949
| 1573 | 0.22011 | 0.26872
| 1574 | 0.21908 | 0.26801
| 1575 | 0.21806 | 0.26733
| 1576 | 0.21704 | 0.26671
| 1577 | 0.21602 | 0.26612
| 1578 | 0.215 | 0.26559
| 1579 | 0.21399 | 0.2651
| 1580 | 0.21298 | 0.26466
| 1581 | 0.21196 | 0.26426
| 1582 | 0.21095 | 0.26391
| 1583 | 0.20995 | 0.26362
| 1584 | 0.20895 | 0.26337
| 1585 | 0.20796 | 0.26317
| 1586 | 0.20698 | 0.26303
| 1587 | 0.20601 | 0.26295
| 1588 | 0.20504 | 0.26292
| 1589 | 0.20409 | 0.26295
| 1590 | 0.20314 | 0.26303
| 1591 | 0.2022 | 0.26316
| 1592 | 0.20127 | 0.26335
| 1593 | 0.20035 | 0.2636
| 1594 | 0.19944 | 0.26391
| 1595 | 0.19854 | 0.26428
| 1596 | 0.19766 | 0.2647
| 1597 | 0.19678 | 0.26519
| 1598 | 0.19592 | 0.26573
| 1599 | 0.19507 | 0.26634
| 1600 | 0.19424 | 0.267
| 1601 | 0.19346 | 0.26775
| 1602 | 0.19269 | 0.26856
| 1603 | 0.19193 | 0.26944
| 1604 | 0.19119 | 0.27038
| 1605 | 0.19047 | 0.27138
| 1606 | 0.18977 | 0.27245
| 1607 | 0.18908 | 0.27359
| 1608 | 0.18841 | 0.27479
| 1609 | 0.18776 | 0.27606
| 1610 | 0.18713 | 0.2774
| 1611 | 0.18651 | 0.2788
| 1612 | 0.18592 | 0.28028
| 1613 | 0.18535 | 0.28182
| 1614 | 0.1848 | 0.28344
| 1615 | 0.18427 | 0.28513
| 1616 | 0.18376 | 0.28689
| 1617 | 0.18328 | 0.28872
| 1618 | 0.18282 | 0.29062
| 1619 | 0.18238 | 0.2926
| 1620 | 0.18196 | 0.29465
| 1621 | 0.18158 | 0.29678
| 1622 | 0.18121 | 0.29898
| 1623 | 0.18088 | 0.30126
| 1624 | 0.18057 | 0.30361
| 1625 | 0.18028 | 0.30604
| 1626 | 0.18003 | 0.30855
| 1627 | 0.1798 | 0.31114
| 1628 | 0.1796 | 0.3138
| 1629 | 0.17944 | 0.31655
| 1630 | 0.1793 | 0.31937
| 1631 | 0.17919 | 0.32228
| 1632 | 0.17911 | 0.32527
| 1633 | 0.17906 | 0.32833
| 1634 | 0.17905 | 0.33148
| 1635 | 0.17907 | 0.33472
| 1636 | 0.17912 | 0.33803
| 1637 | 0.17921 | 0.34143
| 1638 | 0.17933 | 0.34491
| 1639 | 0.17948 | 0.34848
| 1640 | 0.17967 | 0.35213
| 1641 | 0.1799 | 0.35587
| 1642 | 0.18016 | 0.3597
| 1643 | 0.18046 | 0.36361
| 1644 | 0.1808 | 0.36761
| 1645 | 0.18117 | 0.37169
| 1646 | 0.18158 | 0.37587
| 1647 | 0.18204 | 0.38013
| 1648 | 0.18253 | 0.38449
| 1649 | 0.18306 | 0.38893
| 1650 | 0.18364 | 0.39346
| 1651 | 0.18424 | 0.39807
| 1652 | 0.18488 | 0.40278
| 1653 | 0.18556 | 0.40758
| 1654 | 0.18629 | 0.41247
| 1655 | 0.18706 | 0.41745
| 1656 | 0.18788 | 0.42253
| 1657 | 0.18874 | 0.4277
| 1658 | 0.18964 | 0.43297
| 1659 | 0.19059 | 0.43833
| 1660 | 0.19159 | 0.44378
| 1661 | 0.19264 | 0.44933
| 1662 | 0.19373 | 0.45498
| 1663 | 0.19487 | 0.46072
| 1664 | 0.19606 | 0.46656
| 1665 | 0.1973 | 0.4725
| 1666 | 0.19859 | 0.47854
| 1667 | 0.19993 | 0.48467
| 1668 | 0.20132 | 0.4909
| 1669 | 0.20276 | 0.49724
| 1670 | 0.20425 | 0.50367
| 1671 | 0.2058 | 0.5102
| 1672 | 0.2074 | 0.51683
| 1673 | 0.20905 | 0.52356
| 1674 | 0.21075 | 0.53039
| 1675 | 0.21251 | 0.53733
| 1676 | 0.21433 | 0.54436
| 1677 | 0.2162 | 0.5515
| 1678 | 0.21813 | 0.55874
| 1679 | 0.22011 | 0.56608
| 1680 | 0.22215 | 0.57352
| 1681 | 0.22425 | 0.58107
| 1682 | 0.2264 | 0.58872
| 1683 | 0.22862 | 0.59648
| 1684 | 0.23089 | 0.60433
| 1685 | 0.23322 | 0.6123
| 1686 | 0.23562 | 0.62037
| 1687 | 0.23807 | 0.62854
| 1688 | 0.24059 | 0.63682
| 1689 | 0.24316 | 0.6452
| 1690 | 0.2458 | 0.65369
| 1691 | 0.2485 | 0.66229
| 1692 | 0.25127 | 0.67099
| 1693 | 0.25409 | 0.6798
| 1694 | 0.25698 | 0.68872
| 1695 | 0.25994 | 0.69775
| 1696 | 0.26296 | 0.70688
| 1697 | 0.26605 | 0.71612
| 1698 | 0.2692 | 0.72546
| 1699 | 0.27242 | 0.73492
| 1700 | 0.2757 | 0.74448
| 1701 | 0.27905 | 0.75416
| 1702 | 0.28247 | 0.76394
| 1703 | 0.28596 | 0.77383
| 1704 | 0.28952 | 0.78383
| 1705 | 0.29314 | 0.79394
| 1706 | 0.29684 | 0.80416
| 1707 | 0.3006 | 0.81449
| 1708 | 0.30444 | 0.82492
| 1709 | 0.30835 | 0.83547
| 1710 | 0.31232 | 0.84613
| 1711 | 0.31637 | 0.8569
| 1712 | 0.32049 | 0.86778
| 1713 | 0.32469 | 0.87878
| 1714 | 0.32895 | 0.88988
| 1715 | 0.33329 | 0.90109
| 1716 | 0.33771 | 0.91242
| 1717 | 0.34219 | 0.92385
| 1718 | 0.34676 | 0.9354
| 1719 | 0.35139 | 0.94706
| 1720 | 0.35611 | 0.95883
| 1721 | 0.36089 | 0.97072
| 1722 | 0.36576 | 0.98271
| 1723 | 0.3707 | 0.99482
| 1724 | 0.37572 | 1.00704
| 1725 | 0.38081 | 1.01937
| 1726 | 0.38599 | 1.03181
| 1727 | 0.39124 | 1.04437
| 1728 | 0.39657 | 1.05704
| 1729 | 0.40197 | 1.06982
| 1730 | 0.40746 | 1.08272
| 1731 | 0.41303 | 1.09572
| 1732 | 0.41868 | 1.10884
| 1733 | 0.4244 | 1.12207
| 1734 | 0.43021 | 1.13542
| 1735 | 0.4361 | 1.14888
| 1736 | 0.44207 | 1.16245
| 1737 | 0.44812 | 1.17613
| 1738 | 0.45425 | 1.18993
| 1739 | 0.46047 | 1.20384
| 1740 | 0.46677 | 1.21786
| 1741 | 0.47315 | 1.232
| 1742 | 0.47961 | 1.24624
| 1743 | 0.48616 | 1.26061
| 1744 | 0.49279 | 1.27508
| 1745 | 0.49951 | 1.28967
| 1746 | 0.50631 | 1.30437
| 1747 | 0.5132 | 1.31918
| 1748 | 0.52017 | 1.33411
| 1749 | 0.52722 | 1.34914
| 1750 | 0.53436 | 1.36429