## 532nm
| λ (nm) | R (%)
| 200 | 17.62679
| 202.004 | 17.28668
Theoretical Coating Data | 204.027 | 16.73921
532nm Laser V-Coat | 206.071 | 15.99804
Coating Specification: Rabs <0.25% @ 532nm | 208.135 | 15.08012
This data represents the theoretical performance of the coating per surface and is for reference only. Variations in performance may occur, however the coating will achieve the minimum performance specification listed above within the specified wavelength range. For more information please contact our Product and Application Support. | 210.221 | 14.00586
| 212.326 | 12.79926
| 214.453 | 11.48795
| 216.602 | 10.10307
| 218.772 | 8.67902
| 220.963 | 7.25284
Not what you're looking for? Click here for a full list of our standard AR coatings. | 223.177 | 5.8632
| 225.413 | 4.54931
| 227.671 | 3.34925
| 229.951 | 2.29836
| 232.255 | 1.42745
| 234.582 | 0.76121
| 236.932 | 0.31695
| 239.305 | 0.10374
| 241.703 | 0.12215
| 244.124 | 0.36463
| 246.569 | 0.81629
| 249.039 | 1.45623
| 251.534 | 2.1943
| 254.054 | 3.00529
| 256.599 | 3.90308
| 259.17 | 4.86683
| 261.766 | 5.87635
| 264.388 | 6.91249
| 267.037 | 7.95763
| 269.712 | 8.99591
| 272.414 | 10.01333
| 275.143 | 10.99778
| 277.899 | 11.93905
| 280.683 | 12.82865
| 283.495 | 13.65976
| 286.335 | 14.42702
| 289.203 | 15.12639
| 292.1 | 15.75499
| 295.027 | 16.31095
| 297.982 | 16.79325
| 300.967 | 17.19685
| 303.982 | 17.52256
| 307.027 | 17.78403
| 310.103 | 17.98224
| 313.21 | 18.11851
| 316.347 | 18.1944
| 319.516 | 18.21168
| 322.717 | 18.17234
| 325.95 | 18.07849
| 329.216 | 17.93242
| 332.514 | 17.73654
| 335.845 | 17.49336
| 339.209 | 17.20549
| 342.607 | 16.87565
| 346.039 | 16.50662
| 349.506 | 16.10127
| 353.007 | 15.67312
| 356.543 | 15.21791
| 360.115 | 14.73677
| 363.723 | 14.23249
| 367.366 | 13.70788
| 371.046 | 13.16575
| 374.764 | 12.60895
| 378.518 | 12.04031
| 382.31 | 11.46264
| 386.14 | 10.87874
| 390.008 | 10.29137
| 393.915 | 9.70323
| 397.861 | 9.11695
| 401.847 | 8.54153
| 405.872 | 7.97991
| 409.938 | 7.42664
| 414.045 | 6.88384
| 418.193 | 6.35351
| 422.382 | 5.83751
| 426.613 | 5.33759
| 430.887 | 4.85534
| 435.204 | 4.39219
| 439.563 | 3.94945
| 443.967 | 3.52822
| 448.414 | 3.12949
| 452.906 | 2.75405
| 457.443 | 2.40254
| 462.026 | 2.07545
| 466.654 | 1.77309
| 471.329 | 1.49565
| 476.051 | 1.24315
| 480.82 | 1.01549
| 485.637 | 0.81241
| 490.502 | 0.63358
| 495.415 | 0.4785
| 500.378 | 0.34676
| 505.391 | 0.23882
| 510.454 | 0.15195
| 515.567 | 0.08544
| 520.732 | 0.03851
| 525.949 | 0.01035
| 531.218 | 9e-05
| 536.539 | 0.00683
| 541.914 | 0.02967
| 547.343 | 0.06766
| 552.826 | 0.11986
| 558.364 | 0.18534
| 563.958 | 0.26314
| 569.607 | 0.35233
| 575.313 | 0.45199
| 581.077 | 0.56121
| 586.898 | 0.6791
| 592.777 | 0.80482
| 598.716 | 0.93751
| 604.713 | 1.07637
| 610.771 | 1.22035
| 616.89 | 1.36863
| 623.07 | 1.52046
| 629.311 | 1.67511
| 635.616 | 1.83191
| 641.983 | 1.99023
| 648.414 | 2.14946
| 654.91 | 2.30906
| 661.471 | 2.46849
| 668.097 | 2.62728
| 674.79 | 2.78498
| 681.55 | 2.94119
| 688.377 | 3.09551
| 695.273 | 3.24763
| 702.238 | 3.39843
| 709.273 | 3.54944
| 716.379 | 3.69803
| 723.555 | 3.84397
| 730.803 | 3.98705
| 738.124 | 4.12711
| 745.519 | 4.26397
| 752.987 | 4.39749
| 760.53 | 4.52756
| 768.149 | 4.65407
| 775.844 | 4.77692
| 783.617 | 4.89605
| 791.467 | 5.01139
| 799.395 | 5.1229
| 807.403 | 5.23054
| 815.492 | 5.33428
| 823.661 | 5.43413
| 831.912 | 5.53007
| 840.246 | 5.62211
| 848.664 | 5.71026
| 857.165 | 5.79455
| 865.752 | 5.87501
| 874.425 | 5.95167
| 883.185 | 6.02457
| 892.032 | 6.09377
| 900.969 | 6.1593
| 909.994 | 6.22124
| 919.11 | 6.27963
| 928.318 | 6.33454
| 937.617 | 6.38604
| 947.01 | 6.43419
| 956.497 | 6.47906
| 966.079 | 6.52074
| 975.757 | 6.55929
| 985.532 | 6.59479
| 995.405 | 6.62731
| 1005.376 | 6.65665
| 1015.448 | 6.68291
| 1025.62 | 6.70643
| 1035.895 | 6.72727
| 1046.272 | 6.74553
| 1056.754 | 6.76127
| 1067.34 | 6.77459
| 1078.032 | 6.78555
| 1088.832 | 6.79425
| 1099.739 | 6.80075
| 1110.756 | 6.80512
| 1121.883 | 6.80746
| 1133.122 | 6.80783
| 1144.474 | 6.80631
| 1155.939 | 6.80297
| 1167.518 | 6.79788
| 1179.214 | 6.79112
| 1191.027 | 6.78274
| 1202.959 | 6.77283
| 1215.01 | 6.76145
| 1227.181 | 6.74866
| 1239.475 | 6.73452
| 1251.892 | 6.71911
| 1264.433 | 6.70247
| 1277.1 | 6.68468
| 1289.893 | 6.66578
| 1302.815 | 6.64584
| 1315.866 | 6.62492
| 1329.048 | 6.60305
| 1342.363 | 6.58031
| 1355.81 | 6.55673
| 1369.392 | 6.53237
| 1383.11 | 6.50727
| 1396.966 | 6.48149
| 1410.96 | 6.45506
| 1425.095 | 6.42804
| 1439.371 | 6.40046
| 1453.791 | 6.37237
| 1468.354 | 6.3438
| 1483.064 | 6.31479
| 1497.921 | 6.28538
| 1512.927 | 6.25712
| 1528.083 | 6.22876
| 1543.391 | 6.20008
| 1558.852 | 6.17112
| 1574.468 | 6.1419
| 1590.241 | 6.11246
| 1606.171 | 6.08281
| 1622.262 | 6.053
| 1638.513 | 6.02304
| 1654.927 | 5.99296
| 1671.506 | 5.96279
| 1688.251 | 5.93254
| 1705.163 | 5.90224
| 1722.245 | 5.8719
| 1739.498 | 5.84156
| 1756.924 | 5.81122
| 1774.524 | 5.78092
| 1792.301 | 5.75065
| 1810.256 | 5.72044
| 1828.391 | 5.69032
| 1846.707 | 5.66028
| 1865.207 | 5.63035
| 1883.892 | 5.60053
| 1902.764 | 5.57085
| 1921.826 | 5.54132
| 1941.078 | 5.51194
| 1960.523 | 5.48273
| 1980.163 | 5.45369
| 2000 | 5.42484